## Declarations Page
|  | Manufacturer declarations for approval of DQC III-18 LA and DQC IV-18 LA engine oils |  | Issue 06.2018 | C - 1
The following tables have to be filled in by the oil manufacturer to get a DQC III-18 LA or DQC IV-18 LA approval to demonstrate that the requirements are fulfilled. Only with the written release of DEUTZ the oil manufacturer is allowed to mention the DQC release in the data sheets and other publications. Additionally the complete DEUTZ standard H 0685-3 has to be observed and fulfilled.
Company name and address of oil manufacturer
Brandname of oil to be approved
Internal oil code
Oil code of the additive producer
SAE grade according to SAE J300
DEUTZ Quality Class, for which approval is requested
Marketing areas
Specifications |  | ACEA
API
Others
Base oil composition, type and percentages of components:
| Name of the component |  | Base oil class | Percentage | Unit
1 |  |  |  |  | %(w/w)
2 |  |  |  |  | %(w/w)
3 |  |  |  |  | %(w/w)
4 |  |  |  |  | %(w/w)
Additives, type and percentages:
| Name of the additive component |  | Description of the additives | Percentage | Unit
1 |  |  |  |  | %(w/w)
2 |  |  |  |  | %(w/w)
3 |  |  |  |  | %(w/w)
4 |  |  |  |  | %(w/w)
All quoted results and data were achieved with samples corresponding to the oil specified on page 1. The engine and bench tests comply with the ATIEL and ATC Code of Practice. The correctness of the results and data is guaranteed. All conditions of the DEUTZ Company Standard H 0685-3 are accepted without any exceptions.
Date and Place |  |  | Name and Signature | Stamp

## Bench Requirements
| Requirements for approval of DQC III-18 LA and DQC IV-18 LA engine oils - Page 1: Laboratory Tests of the oil formulation |  |  |  |  | Issue 06.2018 | C - 2
Chemical and physical characteristics of the he finish-formulated oil:
PROPERTIES |  | Unit | TEST METHOD | Requirements |  | Data | Remarks
|  | Unit | TEST METHOD | DQC III-18 LA | DQC IV-18 LA | Data | TEST METHOD
Density at 15 °C |  | g/ml | DIN EN ISO 12185, DIN 51757, ASTM D4052 | to be declared by manufacturer
Viscosity grade |  |  | SAE J300 | xW30 and xW40 (x=0,5,10,15) | xW30 and xW40 (x=0,5,10)
Kinematic Viscosity at 40 °C |  | mm2/s | DIN EN ISO 3104, DIN 51562-1, ASTM D445 | to be declared by manufacturer
Kinematic Viscosity at 100 °C |  | mm2/s |  | to be declared by manufacturer
Viscosity index (VI) |  |  | DIN ISO 2909, ASTM D2270 | to be declared by manufacturer
Shear stability, Viscosity after 30 cycles measured at 100 °C |  | mm2/s | CEC L-14-A-93, ASTM D6278, ASTM D7109 | Stay in grade
Shear stability, Viscosity after 90 cycles measured at 100 °C |  | mm2/s |  | Stay in grade
Low Temperature Pumping Viscosity |  | mPa.s | ASTM D4684, CEC L-105-12 | according to SAE J300
Low Temperature Cranking Viscosity |  | mPa.s | DIN 51377, ASTM D5293 | to be declared by manufacturer
HTHS at 150 °C and Shear Rate of 106 s-1 |  | mPa.s | CEC L-36-A-90 | ≥ 3,5
HTHS at 100 °C and Shear Rate of 106 s-1 |  | mPa.s |  | to be declared by manufacturer
Evaporative Loss, Noack |  | % | CEC L-40-93, DIN 51581-1 | ≤ 12 | ≤ 11
Total acid number (TAN) |  | mg KOH/g | DIN EN 12634, ASTM D664 | to be declared by manufacturer
Total base number (TBN) |  | mg KOH/g | DIN ISO 3771, ASTM D2896 | ≥ 7
Sulphated Ash |  | % (w/w) | DIN 51575, ASTM D874 | ≤ 1,0
Calcium |  | % (w/w) | DIN 51391-2, -3, DIN 51399-1, -2, DIN 51443-2 (Boron), ASTM D4951 | to be declared by manufacturer
Magnesium |  | % (w/w) |  | to be declared by manufacturer
Zinc |  | % (w/w) |  | to be declared by manufacturer
Molybdenum |  | % (w/w) |  | to be declared by manufacturer
Boron |  | % (w/w) |  | to be declared by manufacturer
Sodium |  | % (w/w) |  | to be declared by manufacturer
Silicon |  | % (w/w) |  | to be declared by manufacturer
Potassium |  | % (w/w) |  | to be declared by manufacturer
Chlorine |  | % (w/w) | DIN ISO 15597, ASTM D6443, ASTM D4951, ASTM D5185 | ≤ 0,015
Phosphorus |  | % (w/w) | DIN 51399-1, -2, ASTM D4951, ASTM D5185 | ≤ 0,12 | ≤ 0,08
Sulphur |  | % (w/w) | DIN 51399-2, DIN EN ISO 14596, DIN EN ISO 16591, ASTM D4951, ASTM D5185 | ≤ 0,4 | ≤ 0,3
Flash point (COC) |  | oC | DIN EN ISO 2592, ASTM D92 | to be declared by manufacturer
Pourpoint |  | oC | DIN ISO 3016, ASTM D97 | to be declared by manufacturer
Oxidation induction time |  | min. | CEC L-085-99 | ≥ 70
Oxidation increase after 168 h (Biodiesel) |  | A/cm | CEC L-109-14 | ≤ 90 | ≤ 80
Kinematic Viscosity increase @ 100 °C after 168 h (Biodiesel) |  | % |  | ≤ 150 | ≤ 130
Corrosion, Copper increase |  | ppm | ASTM D6594 | ≤ 20
Corrosion, Lead increase |  | ppm |  | ≤ 90 | ≤ 70
Corrosion, Copper strip rating |  | max. |  | 3
Oil Elastomer Compatibility | Max. variation of characteristics after immersion for 7 days in fresh oil |  | CEC L-112-161 | according to ACEA |  | see C - 4
| Tensile strength | %
| Elongation rupture | %
| Volume variation | %
Foaming Tendency |  | ml | ASTM D892 without Option A | according to ACEA | according to ACEA
High Temperature foaming tendency |  | ml | ASTM D6082 | according to ACEA | according to ACEA
Turbocharger deposit forming tendency |  | mg | DIN 51535 | ≤ 110
|  | mg | DIN 515352 |  | ≤ 90
Notes:
1 Alternative: CEC-L-039-T-96 (Use either the most recent complete Mercedes-Benz requirements + RE3, or complete requirements + Mercedes-Benz requirements for AEM)
2 Variation of DIN 51535: Calibration with RL 206 and FES T-XH5-12

## Engine Requirements
| Requirements for approval of DQC III-18 LA and DQC IV-18 LA engines oils - Page 2: Engine Tests |  |  |  |  | Issue 06.2018 | C - 3
Properties |  | Test Method |  | Requirements |  | Data | Remarks
|  |  | Unit | DQC III-18 LA | DQC IV-18 LA
Wear OM646LA | Cam wear, outlet | CEC L-099-08 | µm | ≤ 140 | ≤ 120
| Cam wear, inlet |  | µm | ≤ 110 | ≤ 100
| Cylinder wear |  | µm | ≤ 5,0 | ≤ 5,0
| Bore polishing |  | % | ≤ 3,5 | ≤ 3,0
| Tappet wear, inlet |  | µm | Rate & report | Rate & report
| Tappet wear, outlet |  | µm | Rate & report | Rate & report
| Viscosity increase at 100 °C |  | % | ≤ 100 | ≤ 100
| Oil consumption - target value |  | kg/test | ≤ 7 | ≤ 7
Oil code used in engine test
Soot in oil Mack T8E | Relative viscosity at 4.8 % soot (300h) | ASTM D5967 |  | ≤ 2,1 / 2,2 / 2,3 | ≤ 2,1 / 2,2 / 2,3
Oil code used in engine test
Alternative to Mack T8E: Mack T-11 | Min. TGA soot at 4.0 mm2/s increase @ 100 °C | ASTM D7156 | % | ≥ 3,5 / 3,4 / 3,3 | -
| Min. TGA soot at 12.0 mm2/s increase @ 100 °C |  | % | ≥ 6,0 / 5,9 / 5,9 | ≥ 6,0 / 5,9 / 5,9
| Min. TGA soot at 15.0 mm2/s increase @ 100 °C |  | % | ≥ 6,7 / 6,6 / 6,5 | -
Oil code used in engine test
Bore polish / Piston cleanliness OM501LA | Bore polishing | CEC L-101-09 | % | ≤ 2,0 | ≤ 1,0
| Piston cleanliness |  | Merit | ≥ 17 | ≥ 30
| Turbocharger deposits |  | Demerit | Rate & report | Rate & report
| Oil consumption |  | kg/test | ≤ 9 | ≤ 9
| Sludge |  | Merit | Rate & report | Rate & report
| Visual wear |  | Demerit | Rate & report | Rate & report
| Total deposits |  | Demerit | Rate & report | Rate & report
| Cylinder wear |  | µm | Rate & report | Rate & report
| 2. Piston, ring sticking |  | ASF | Rate & report | Rate & report
Oil code used in engine test
Soot-induced wear Cummins ISM | Rocker pad av. Weight loss at 3,9 % soot | ASTM D7468 | mg | ≤ 7,1 | ≤ 7,1
| Oil filter diff. pressure at 150 h |  | kPa | ≤ 19 | ≤ 19
| Av. Engine sludge |  | Merit | ≥ 8,7 | ≥ 8,7
| Adjusting screw weight loss |  | mg | ≤ 49 | ≤ 49
Oil code used in engine test
Oxidation stability Volvo T-13 | FTIR Oxidation Peak Height @ EOT, Abs. | ASTM D8048 | A/cm | ≤ 125 | ≤ 80
| Viscosity increase @ 40 °C (300 - 360 h) |  | % | ≤ 75 | ≤ 50
| Nitration |  | A/cm | Rate & report | Rate & report
| Delta lead |  | ppm | Rate & report | Rate & report
| Avg. Oil Consumption, 48 - 192 h, max. |  | g/h | ≤ 40 | ≤ 40
Oil code used in engine test
Alternative to Volvo T-13: Mack T-12 Wear (liner-ring-bearings) | Merit | ASTM D7422 |  | Option 1: ≥ 11501 | Volvo T-13 mandatory
Option 2: ≥ 12002
| Av. Liner wear |  | µm | ≤ 26
| Av. Top ring weight loss |  | mg | ≤ 105
| End of test lead |  | ppm | ≤ 35
| Delta lead 250-300 h |  | ppm | ≤ 15
| Oil consumption (phase II) |  | g/h | ≤ 85
Oil code used in engine test
Biofuel impactet piston cleanliness and engine sludge OM646LA Bio | Piston cleanliness, average | CEC L-104-16 | Merit | ≥ RL255 + 2 | ≥ RL255 + 4
| Ring sticking |  | ASF | Rate & report | Rate & report
| Engine sludge, average |  | Merit | Rate & report | Rate & report
Oil code used in engine test
Notes:
1 Merit calculation as per API CJ-4
2 Merit calculation as per API CI-4

## Oil Elastomer Compatibility (1)
| Requirements for approval of DQC III-18 LA and DQC IV-18 LA engines oils - Page 3: Oil Elastomer Compatibility (1) |  |  |  |  | Issue 06.2018 | C - 4
Chemical and physical characteristics of the finish-formulated oil:
PROPERTIES |  |  | Unit | TEST METHOD | Requirements* | Data | Remarks
DQC III-18 LA, DQC IV-18 LA
Oil Elastomer Compatibility | RE6 (FPM) | Max. variation of characteristics after immersion for 7 days in fresh oil |  | CEC L-112-16
|  | Tensile strength | % |  | Rate & report
|  | Elongation rupture | % |  | -70 / +20
|  | Volume variation | % |  | -5,5 / +2,1
| RE7 (ACM) | Max. variation of characteristics after immersion for 7 days in fresh oil
|  | Tensile strength | % |  | Rate & report
|  | Elongation rupture | % |  | -65 / +15
|  | Volume variation | % |  | -1,8 / +8,9
| RE8 (HNBR) | Max. variation of characteristics after immersion for 7 days in fresh oil
|  | Tensile strength | % |  | Rate & report
|  | Elongation rupture | % |  | -51 / +9
|  | Volume variation | % |  | 0,0 / +12
| RE9 (AEM) | Max. variation of characteristics after immersion for 7 days in fresh oil
|  | Tensile strength | % |  | Rate & report
|  | Elongation rupture | % |  | -65 / +19
|  | Volume variation | % |  | -2,5 / +16
* always use the current ACEA limits (ACEA 2016 limits shown)

## Oil Elastomer Compatibility (2)
| Requirements for approval of DQC III-18 LA and DQC IV-18 LA engines oils - Page 4: Oil Elastomer Compatibility (2) |  |  |  |  | Issue 06.2018 | C - 5
Chemical and physical characteristics of the finish-formulated oil:
PROPERTIES |  |  | Unit | TEST METHOD | Requirements | Data | Remarks
DQC III-18 LA, DQC IV-18 LA
Oil Elastomer Compatibility | RE1 (FPM) | Max. variation of characteristics after immersion for 7 days in fresh oil without pre-ageing |  | CEC-L-039-T-96 Use either the most recent complete Mercedes-Benz requirements + RE3, or complete requirements + Mercedes-Benz requirements for AEM
|  | Hardness DIDC | points |  | -1 / +5
|  | Tensile strength | % |  | -50 / +10
|  | Elongation rupture | % |  | -60 / +10
|  | Volume variation | % |  | -1 / +5
| RE2-99 (ACM) | Max. variation of characteristics after immersion for 7 days in fresh oil without pre-ageing
|  | Hardness DIDC | points |  | -5 / +8
|  | Tensile strength | % |  | -15 / +18
|  | Elongation rupture | % |  | -35 / +10
|  | Volume variation | % |  | -7 / +5
| RE3-04 (VMQ) | Max. variation of characteristics after immersion for 7 days in fresh oil without pre-ageing
|  | Hardness DIDC | points |  | -25 / +1
|  | Tensile strength | % |  | -45 / +10
|  | Elongation rupture | % |  | -20 / +10
|  | Volume variation | % |  | -1 / +30
| RE4 (NBR) | Max. variation of characteristics after immersion for 7 days in fresh oil without pre-ageing
|  | Hardness DIDC | points |  | -5 / +5
|  | Tensile strength | % |  | -20 / +10
|  | Elongation rupture | % |  | -50 / +10
|  | Volume variation | % |  | -5 / +5
| DBL-AEM | Max. variation of characteristics after immersion for 7 days in fresh oil without pre-ageing
|  | Hardness DIDC | points |  | -5 / +10
|  | Tensile strength | % |  | -35 / -
|  | Elongation rupture | % |  | -50 / -
|  | Volume variation | % |  | -5 / +15